## BOM
BILL OF MATERIALS - ECONOMISER ASSEMBLY (SYNTHETIC SAMPLE)
BOM Rev: C
Drawing ref: EC-05-GA-001
Sr. No. | Item Description | Material Spec | Qty | Unit | Drg Ref
1 | Inlet header 219.1 OD x 8 thk | SA106 Gr.B | 1 | Nos | EC-05-GA-001
2 | Outlet header 219.1 OD x 8 thk | SA106 Gr.B | 1 | Nos | EC-05-GA-001
3 | Tube, economiser, 38.1 x 3.6 mm | SA210 Gr.A1 | 98 | Nos | EC-05-GA-001
4 | U-bend, 38.1 OD | SA210 Gr.A1 | 44 | Nos | EC-05-GA-001
5 | Tube support plate 10 thk | IS2062 Gr.B | 13 | Nos | EC-05-GA-001
6 | Inlet flange 200 NB Class 150 | SA105 | 1 | Nos | EC-05-GA-001
7 | Flange, outlet, WNRF, 200 NB, 150# | SA105 | 1 | Nos | EC-05-GA-001
8 | Safety relief valve, 50 NB | SA216 WCB | 1 | Nos | EC-05-GA-001
10 | Vent valve 15 NB | SA105 | 1 | Nos | EC-05-GA-001
11 | Pressure tapping 1/2 NB | SA105 | 2 | Nos | EC-05-GA-001
12 | Spiral wound gasket 200 NB Class 150 | SS304+Graphite | 2 | Nos | EC-05-GA-001
13 | Lifting lug 16 thk | IS2062 Gr.B | 4 | Nos | EC-05-GA-001
14 | Casing plate 3 thk | IS2062 | 21 | Nos | EC-05-GA-001
15 | Expansion joint, fabric type, 600 x 600 | Fabric | 1 | Nos | EC-05-GA-001
16 | Name plate | SS304 | 1 | Nos | EC-05-GA-001
17 | Inspection door 300 x 300 | IS2062 | 2 | Nos | EC-05-GA-001
18 | Electrode E7018, 3.15 mm | E7018 | 120 | kg | EC-05-GA-001
19 | Mineral wool insulation 100 mm thk | Mineral wool | 180 | m2 | EC-05-GA-001
20 | Aluminium cladding 0.6 mm | Aluminium | 180 | m2 | EC-05-GA-001
21 | Header, inlet, 219.1 x 8.0 mm | SA106 Gr.B | 1 | Nos | EC-05-GA-001